## Sheet1
S.N. | Load & TP | N | Spacing | Deflection | Crust Thickness | Poisson's ratio | BT Modulus | GSB Modulus | Subgrade Modulus
1 | 40000 0.56 | 7 | 0 200 300 450 600 900 1200 | 0.30467 0.24757 0.21214 0.17075 0.13019 0.07894 0.05108 | 215 415 | 0.5 0.4 0.4 | 750 3000 | 100 500 | 20 100
2 | 40000 0.56 | 7 | 0 200 300 450 600 900 1200 | 0.29965 0.23339 0.17901 0.16105 0.12688 0.09194 0.07103 | 215 415 | 0.5 0.4 0.4 | 750 3000 | 100 500 | 20 100
3 | 40000 0.56 | 7 | 0 200 300 450 600 900 1200 | 0.32844 0.27433 0.23592 0.19401 0.15083 0.09454 0.06146 | 215 415 | 0.5 0.4 0.4 | 750 3000 | 100 500 | 20 100
4 | 40000 0.56 | 7 | 0 200 300 450 600 900 1200 | 0.28877 0.22925 0.19364 0.15336 0.11825 0.07296 0.0484 | 215 415 | 0.5 0.4 0.4 | 750 3000 | 100 500 | 20 100
5 | 40000 0.56 | 7 | 0 200 300 450 600 900 1200 | 0.25219 0.19476 0.16088 0.12421 0.09409 0.05495 0.038 | 215 415 | 0.5 0.4 0.4 | 750 3000 | 100 500 | 20 100
6 | 40000 0.56 | 7 | 0 200 300 450 600 900 1200 | 0.34813 0.28804 0.24753 0.20555 0.16352 0.10531 0.06972 | 215 415 | 0.5 0.4 0.4 | 750 3000 | 100 500 | 20 100
7 | 40000 0.56 | 7 | 0 200 300 450 600 900 1200 | 0.29826 0.25022 0.21051 0.17488 0.13663 0.09144 0.07125 | 215 415 | 0.5 0.4 0.4 | 750 3000 | 100 500 | 20 100
8 | 40000 0.56 | 7 | 0 200 300 450 600 900 1200 | 0.28838 0.25155 0.21932 0.17053 0.13924 0.10986 0.06607 | 215 415 | 0.5 0.4 0.4 | 750 3000 | 100 500 | 20 100